## Sheet1
Number First | New number | Radius (nm) | Diamter (nm) | Surface area (nm2) | Height (nm) | Equivalent diameter (nm) | CD9-PB pixel | CD63-RPE pixel | CD81-APC pixel | CD9-PB sum int | CD63-RPE sum int | CD81-APC sum int | X coordinate (um) | Y coordinate (um) | EV n° 385nm | EV n° 555nm | EV n° 630nm | E mean (MPa) [from script]
1 | 1 | 51.69 | 103.38 | 8952 | 17.81 | 75.49186 | 73 | 16 | 82 | 43026 | 8889 | 171421 | 45.56 | 106.6 | 1387 | 975 | 331 | 2.88
2 | 2 | 45.43 | 90.86 | 6876 | 15.42 | 66.1619 | 0 | 13 | 0 | 0 | 7442 | 0 | 44.06 | 103.6 | 0 | 950 | 0 | 3.60
3 | 3 | 70.56 | 141.12 | 18499 | 45.45 | 108.5211 | 38 | 78 | 0 | 28456 | 58694 | 0 | 41.18 | 103.45 | 1377 | 956 | 0 | 2.91
4 | 4 | 45.43 | 90.86 | 6991 | 21.33 | 66.71288 | 47 | 63 | 56 | 26541 | 46867 | 63549 | 41.03 | 102.57 | 1373 | 946 | 315 | 2.49
5 | 5 | 45.43 | 90.86 | 6785 | 16.15 | 65.72264 | 64 | 86 | 63 | 44038 | 71474 | 61213 | 37.85 | 104.31 | 1380 | 959 | 323 | 2.06
6 | 6 | 66.12 | 132.24 | 14523 | 22.58 | 96.15419 | 89 | 146 | 0 | 108853 | 198611 | 0 | 38.69 | 93.66 | 1348 | 837 | 0 | 4.71
7 | 7 | 53.98 | 107.96 | 9702 | 18.54 | 78.59062 | 0 | 20 | 42 | 0 | 11139 | 36966 | 41.34 | 91.65 | 0 | 812 | 284 | 2.89
8 | 8 | 58.31 | 116.62 | 11304 | 19.92 | 84.8313 | 0 | 9 | 0 | 0 | 4954 | 0 | 40.58 | 91.33 | 0 | 810 | 0 | 1.67
9 | 9 | 50.5 | 101 | 8446 | 17.61 | 73.32728 | 0 | 12 | 0 | 0 | 6870 | 0 | 40.82 | 90.78 | 0 | 791 | 0 | 3.38
10 | 10 | 34.85 | 69.7 | 4219 | 20.17 | 51.82566 | 0 | 0 | 58 | 0 | 0 | 75513 | 105.61 | 103.85 | 0 | 0 | 324 | 0.66
11 | 11 | 45.43 | 90.86 | 8154 | 36.16 | 72.04858 | 69 | 139 | 0 | 85185 | 176756 | 0 | 106.98 | 102.63 | 1375 | 952 | 0 | 0.69
12 | 12 | 89.52 | 179.04 | 46778 | 103.1 | 172.5682 | 61 | 50 | 78 | 50564 | 36844 | 113028 | 103.42 | 101.93 | 1371 | 944 | 314 | 1.43
13 | 13 | 51.69 | 103.38 | 8903 | 16.49 | 75.28496 | 35 | 38 | 27 | 19191 | 22366 | 22304 | 91.33 | 89.85 | 1335 | 797 | 276 | 7.60
14 | 14 | 41.23 | 82.46 | 5807 | 19.34 | 60.80174 | 0 | 44 | 0 | 0 | 31715 | 0 | 89.29 | 89.51 | 0 | 793 | 0 | 11.33
15 | 15 | 58.31 | 116.62 | 11686 | 21.6 | 86.25276 | 26 | 33 | 0 | 13946 | 23329 | 0 | 88.92 | 88.69 | 1330 | 784 | 0 | 8.18
16 | 16 | 39.73 | 79.46 | 6798 | 39.41 | 65.78557 | 76 | 48 | 0 | 55044 | 40311 | 0 | 84.6 | 88.92 | 1331 | 786 | 0 | 2.34
17 | 17 | 78.69 | 157.38 | 41730 | 90.58 | 162.9912 | 112 | 156 | 0 | 147333 | 208593 | 0 | 82.23 | 87.02 | 1322 | 754 | 0 | 0.88
18 | 18 | 63.3 | 126.6 | 15610 | 45.47 | 99.68769 | 30 | 29 | 50 | 21157 | 18543 | 55779 | 84.88 | 84.75 | 1317 | 724 | 254 | 2.94
19 | 19 | 49.28 | 98.56 | 8226 | 19.06 | 72.36597 | 0 | 50 | 0 | 0 | 26994 | 0 | 78.32 | 82.13 | 0 | 704 | 0 | 12.39
21 | 20 | 48.03 | 96.06 | 7659 | 16.81 | 69.82744 | 59 | 44 | 0 | 44858 | 33383 | 0 | 83.03 | 80.43 | 1302 | 686 | 0 | 13.36
22 | 21 | 26.99 | 53.98 | 3043 | 34.9 | 44.01402 | 91 | 101 | 0 | 69226 | 110491 | 0 | 85.86 | 77.82 | 1292 | 667 | 0 | 4.11
23 | 22 | 36.55 | 73.1 | 7777 | 59.63 | 70.36329 | 77 | 86 | 104 | 47449 | 64225 | 240417 | 95.85 | 82.05 | 1307 | 706 | 244 | 0.23
25 | 23 | 49.28 | 98.56 | 8162 | 21.4 | 72.08391 | 30 | 33 | 0 | 14524 | 22826 | 0 | 97.89 | 77.81 | 1293 | 671 | 0 | 6.56
26 | 24 | 70.56 | 141.12 | 18221 | 39.26 | 107.7026 | 62 | 18 | 26 | 50937 | 11527 | 20014 | 102.6 | 77.07 | 1289 | 662 | 228 | 0.17
27 | 25 | 41.23 | 82.46 | 7288 | 36.07 | 68.11523 | 0 | 31 | 55 | 0 | 19611 | 58660 | 103.33 | 76.12 | 0 | 651 | 224 | 1.40
28 | 26 | 56.19 | 112.38 | 11309 | 28.69 | 84.85006 | 153 | 194 | 0 | 147687 | 306696 | 0 | 109.98 | 80.35 | 1303 | 691 | 0 | 0.60
29 | 27 | 33.06 | 66.12 | 5142 | 42.57 | 57.2145 | 41 | 81 | 48 | 33362 | 60777 | 57726 | 108.04 | 81.67 | 1306 | 705 | 243 | 0.40
30 | 28 | 53.98 | 107.96 | 10985 | 32.58 | 83.62576 | 0 | 0 | 52 | 0 | 0 | 60301 | 110.61 | 84.19 | 0 | 0 | 252 | 2.4
31 | 29 | 57.26 | 114.52 | 11461 | 23.6 | 85.41838 | 21 | 11 | 0 | 11981 | 6483 | 0 | 104.74 | 70.29 | 1279 | 626 | 0 | 2.97
32 | 30 | 55.1 | 110.2 | 10114 | 19.18 | 80.24196 | 110 | 178 | 0 | 117397 | 242015 | 0 | 106.9 | 69 | 1276 | 617 | 0 | 6.16
33 | 31 | 44.08 | 88.16 | 6666 | 21.53 | 65.14374 | 0 | 0 | 37 | 0 | 0 | 35342 | 105.11 | 66.68 | 0 | 0 | 192 | 12.05
34 | 32 | 93.5 | 187 | 40778 | 92.15 | 161.1213 | 44 | 18 | 80 | 25258 | 11431 | 137133 | 101.5 | 65 | 1267 | 596 | 186 | 1.80
35 | 33 | 112.4 | 224.8 | 45658 | 53.79 | 170.4898 | 0 | 39 | 0 | 0 | 23616 | 0 | 102.52 | 64.76 | 0 | 595 | 0 | 5.55
37 | 34 | 46.75 | 93.5 | 8241 | 30.75 | 72.43192 | 21 | 0 | 0 | 13991 | 0 | 0 | 102.47 | 61.71 | 1257 | 0 | 0 | 3.32
38 | 35 | 48.03 | 96.06 | 8908 | 39.02 | 75.3061 | 93 | 155 | 0 | 99189 | 192625 | 0 | 93.89 | 70.88 | 1281 | 627 | 0 | 0.75
39 | 36 | 44.08 | 88.16 | 8075 | 36.2 | 71.69871 | 53 | 71 | 57 | 37272 | 54692 | 84599 | 94.21 | 67.74 | 1272 | 606 | 197 | 0.97
40 | 37 | 53.98 | 107.96 | 10685 | 36.52 | 82.47595 | 45 | 66 | 0 | 32388 | 44849 | 0 | 98.56 | 69.22 | 1277 | 618 | 0 | 0.63
41 | 38 | 42.68 | 85.36 | 7586 | 39.81 | 69.49387 | 0 | 0 | 77 | 0 | 0 | 138702 | 80.4 | 68.15 | 0 | 0 | 198 | 7.75
42 | 39 | 90.2 | 180.4 | 28044 | 30.55 | 133.6165 | 0 | 38 | 35 | 0 | 23807 | 30546 | 82.78 | 69.77 | 0 | 621 | 206 | 4.78
43 | 40 | 41.23 | 82.46 | 6519 | 29.13 | 64.42146 | 0 | 32 | 46 | 0 | 20205 | 44117 | 83.28 | 69.6 | 0 | 620 | 205 | 1.41
44 | 41 | 49.28 | 98.56 | 9090 | 37.83 | 76.0715 | 47 | 45 | 0 | 35227 | 32165 | 0 | 84.02 | 68.72 | 1274 | 613 | 0 | 3.17
45 | 42 | 44.08 | 88.16 | 6489 | 17.6 | 64.27306 | 0 | 10 | 0 | 0 | 5096 | 0 | 84.37 | 67.37 | 0 | 603 | 0 | 14.98
46 | 43 | 45.43 | 90.86 | 6929 | 16.58 | 66.4164 | 0 | 0 | 66 | 0 | 0 | 85033 | 68.92 | 68.4 | 0 | 0 | 199 | 12.06
47 | 44 | 39.73 | 79.46 | 6924 | 37.64 | 66.39243 | 38 | 44 | 62 | 20638 | 30527 | 90565 | 66.6 | 60.22 | 1250 | 562 | 164 | 0.32
48 | 45 | 42.68 | 85.36 | 8994 | 50.32 | 75.66874 | 48 | 57 | 0 | 37372 | 48791 | 0 | 68.82 | 60.85 | 1251 | 566 | 0 | 0.45
49 | 46 | 38.17 | 76.34 | 4936 | 16.79 | 56.05671 | 0 | 0 | 17 | 0 | 0 | 10343 | 66.18 | 57.15 | 0 | 0 | 153 | 8.45
50 | 47 | 71.41 | 142.82 | 18920 | 46.99 | 109.749 | 0 | 13 | 0 | 0 | 7477 | 0 | 70.53 | 57.92 | 0 | 548 | 0 | 7.31
51 | 48 | 61.35 | 122.7 | 14334 | 41.32 | 95.52648 | 50 | 59 | 52 | 31511 | 38948 | 64119 | 76.7 | 61.85 | 1258 | 580 | 172 | 5.63
52 | 49 | 34.85 | 69.7 | 4459 | 24.28 | 53.27934 | 55 | 13 | 37 | 27583 | 7755 | 31603 | 77.64 | 61.52 | 1256 | 574 | 171 | 2.33
53 | 50 | 42.68 | 85.36 | 9247 | 48.86 | 76.72563 | 58 | 110 | 106 | 40354 | 88813 | 252000 | 77.77 | 59.28 | 1249 | 560 | 163 | 1.26
54 | 51 | 48.03 | 96.06 | 8172 | 27.43 | 72.12806 | 59 | 47 | 54 | 34841 | 35721 | 78521 | 68 | 52.37 | 1232 | 523 | 134 | 7.05
55 | 52 | 45.43 | 90.86 | 8801 | 39.78 | 74.85246 | 21 | 0 | 0 | 10721 | 0 | 0 | 68.86 | 51.18 | 1230 | 0 | 0 | 1.69
56 | 53 | 51.69 | 103.38 | 8760 | 16.31 | 74.6779 | 33 | 53 | 58 | 19387 | 36563 | 74446 | 69.19 | 50.04 | 1226 | 518 | 128 | 10.19
57 | 54 | 42.68 | 85.36 | 6148 | 17.13 | 62.56148 | 0 | 8 | 0 | 0 | 4002 | 0 | 53.3 | 53.88 | 0 | 535 | 0 | 7.12
58 | 55 | 505 | 1010 | 8432 | 17.9 | 73.26649 | 58 | 67 | 48 | 38829 | 50740 | 50459 | 51.53 | 52.65 | 1234 | 524 | 135 | 5.91
59 | 56 | 48.03 | 96.06 | 8798 | 30.66 | 74.8397 | 0 | 0 | 36 | 0 | 0 | 27577 | 106.11 | 66.92 | 0 | 0 | 195 | 1.90